## Sheet1
Run order | Welding Speed (mm/min) | Tool Rotational Speed (mm/min) | Tool Shoulder Diameter (mm)
1 | 164 | 710 | 15
1 | 164 | 710 | 15
1 | 164 | 710 | 15
1 | 164 | 710 | 15
2 | 104 | 560 | 18
2 | 104 | 560 | 18
2 | 104 | 560 | 18
2 | 104 | 560 | 18
3 | 208 | 560 | 15
3 | 208 | 560 | 15
3 | 208 | 560 | 15
3 | 208 | 560 | 15
4 | 104 | 450 | 15
4 | 104 | 450 | 15
4 | 104 | 450 | 15
4 | 104 | 450 | 15
5 | 208 | 450 | 20
5 | 208 | 450 | 20
5 | 208 | 450 | 20
5 | 208 | 450 | 20
6 | 208 | 450 | 20
6 | 208 | 450 | 20
6 | 208 | 450 | 20
6 | 208 | 450 | 20
7 | 164 | 450 | 18
7 | 164 | 450 | 18
7 | 164 | 450 | 18
7 | 164 | 450 | 18
8 | 104 | 450 | 15
8 | 104 | 450 | 15
8 | 104 | 450 | 15
8 | 104 | 450 | 15
9 | 104 | 710 | 20
9 | 104 | 710 | 20
9 | 104 | 710 | 20
9 | 104 | 710 | 20
10 | 208 | 710 | 18
10 | 208 | 710 | 18
10 | 208 | 710 | 18
10 | 208 | 710 | 18
11 | 208 | 450 | 20
11 | 208 | 450 | 20
11 | 208 | 450 | 20
11 | 208 | 450 | 20
12 | 164 | 560 | 20
12 | 164 | 560 | 20
12 | 164 | 560 | 20
12 | 164 | 560 | 20
13 | 208 | 560 | 15
13 | 208 | 560 | 15
13 | 208 | 560 | 15
13 | 208 | 560 | 15
14 | 164 | 560 | 20
14 | 164 | 560 | 20
14 | 164 | 560 | 20
14 | 164 | 560 | 20
15 | 104 | 560 | 20
15 | 104 | 560 | 20
15 | 104 | 560 | 20
15 | 104 | 560 | 20
16 | 208 | 560 | 15
16 | 208 | 560 | 15
16 | 208 | 560 | 15
16 | 208 | 560 | 15
17 | 208 | 710 | 18
17 | 208 | 710 | 18
17 | 208 | 710 | 18
17 | 208 | 710 | 18
18 | 208 | 710 | 18
18 | 208 | 710 | 18
18 | 208 | 710 | 18
18 | 208 | 710 | 18
19 | 104 | 710 | 20
19 | 104 | 710 | 20
19 | 104 | 710 | 20
19 | 104 | 710 | 20
20 | 164 | 450 | 18
20 | 164 | 450 | 18
20 | 164 | 450 | 18
20 | 164 | 450 | 18
21 | 164 | 450 | 18
21 | 164 | 450 | 18
21 | 164 | 450 | 18
21 | 164 | 450 | 18
22 | 164 | 710 | 15
22 | 164 | 710 | 15
22 | 164 | 710 | 15
22 | 164 | 710 | 15
23 | 104 | 560 | 18
23 | 104 | 560 | 18
23 | 104 | 560 | 18
23 | 104 | 560 | 18
24 | 104 | 560 | 18
24 | 104 | 560 | 18
24 | 104 | 560 | 18
24 | 104 | 560 | 18
25 | 104 | 710 | 20
25 | 104 | 710 | 20
25 | 104 | 710 | 20
25 | 104 | 710 | 20
26 | 104 | 450 | 15
26 | 104 | 450 | 15
26 | 104 | 450 | 15
26 | 104 | 450 | 15
27 | 164 | 710 | 15
27 | 164 | 710 | 15
27 | 164 | 710 | 15
27 | 164 | 710 | 15