## Base material
| 5000 | 141
| 5150 | 142
| 5300 | 143
| 5450 | 142
| 5600 | 141
| 5750 | 143
| 5750 | 143
| 5900 | 143
| 6050 | 143
| 6200 | 139
| 6350 | 145
| 6500 | 143
-13000 |  | 141
-13000 |  | 141
-11000 |  | 148
-10000 |  | 138
-9000 |  | 148
-8000 |  | 156
-6000 |  | 145
-5000 |  | 156
-4000 |  | 144
-3000 |  | 142
-2000 |  | 157
-1000 |  | 157
0 |  | 141
1000 |  | 157
2000 |  | 139
3000 |  | 133
4000 |  | 157
5000 |  | 149
6000 |  | 143
7000 |  | 142
8000 |  | 136
9000 |  | 141
10000 |  | 141
11000 |  | 136
12000 |  | 135
13000 |  | 142

## sample 08
0 | 5000 | 178
0 | 5150 | 194
0 | 5300 | 186
0 | 5450 | 188
0 | 5600 | 179
0 | 5750 | 186
0 | 5900 | 179
0 | 6050 | 178
0 | 6200 | 180
0 | 6350 | 173
0 | 6500 | 170
0 | 6650 | 175
-13000 | 5000 | 145
-12000 | 5000 | 152
-11000 | 5000 | 150
-10000 | 5000 | 161
-9000 | 5000 | 161
-8000 | 5000 | 165
-7000 | 5000 | 162
-6000 | 5000 | 175
-5000 | 5000 | 177
-4000 | 5000 | 167
-3000 | 5000 | 172
-2000 | 5000 | 183
-1000 | 5000 | 166
0 | 5000 | 178
1000 | 5000 | 183
2000 | 5000 | 166
3000 | 5000 | 179
4000 | 5000 | 171
5000 | 5000 | 163
6000 | 5000 | 165
7000 | 5000 | 183
8000 | 5000 | 161
9000 | 5000 | 162
10000 | 5000 | 151
11000 | 5000 | 141
12000 | 5000 | 142 | 6400 | 0
|  |  | 6400 | 200
|  |  | -6400 | 0
|  |  | -6400 | 200

## Sample 06
0 | 5000 | 178
0 | 5150 | 184
0 | 5300 | 181
0 | 5450 | 180
0 | 5600 | 176
0 | 5750 | 185
0 | 5900 | 181
0 | 6050 | 185
0 | 6200 | 181
0 | 6350 | 184
0 | 6500 | 194
0 | 6650 | 186
-13000 | 5000 | 155
-12000 | 5000 | 151
-11000 | 5000 | 155
-10000 | 5000 | 157
-9000 | 5000 | 169
-8000 | 5000 | 176
-7000 | 5000 | 178
-6000 | 5000 | 171
-5000 | 5000 | 181
-4000 | 5000 | 180
-3000 | 5000 | 173
-2000 | 5000 | 176
-1000 | 5000 | 191
0 | 5000 | 178
1000 | 5000 | 182
2000 | 5000 | 178
3000 | 5000 | 172
4000 | 5000 | 171
5000 | 5000 | 172
6000 | 5000 | 172
7000 | 5000 | 175
8000 | 5000 | 192
9000 | 5000 | 203
10000 | 5000 | 170
11000 | 5000 | 146
12000 | 5000 | 141

## Sample 10
0 | 5000 | 176
0 | 5150 | 187
0 | 5300 | 191
0 | 5450 | 178
0 | 5600 | 184
0 | 5750 | 179
0 | 5900 | 193
0 | 6050 | 196
0 | 6200 | 185
0 | 6350 | 187
0 | 6500 | 184
0 | 6650 | 183
-13000 | 5000 | 147
-12000 | 5000 | 145
-11000 | 5000 | 169
-10000 | 5000 | 213
-9000 | 5000 | 168
-8000 | 5000 | 178
-7000 | 5000 | 165
-6000 | 5000 | 165
-5000 | 5000 | 167
-4000 | 5000 | 164
-3000 | 5000 | 170
-2000 | 5000 | 172
-1000 | 5000 | 182
0 | 5000 | 174
1000 | 5000 | 180
2000 | 5000 | 180
3000 | 5000 | 175
4000 | 5000 | 171
5000 | 5000 | 163
6000 | 5000 | 170
7000 | 5000 | 173
8000 | 5000 | 174
9000 | 5000 | 177
10000 | 5000 | 178
11000 | 5000 | 201
12000 | 5000 | 159

## Sapmle 19
0 | 5000 | 155
0 | 5150 | 173
0 | 5300 | 183
0 | 5450 | 165
0 | 5600 | 172
0 | 5750 | 169
0 | 5900 | 164
0 | 6050 | 173
0 | 6200 | 165
0 | 6350 | 168
0 | 6500 | 169
0 | 6650 | 164
-13000 | 5000 | 161
-12000 | 5000 | 158
-11000 | 5000 | 155
-10000 | 5000 | 160
-9000 | 5000 | 157
-8000 | 5000 | 165
-7000 | 5000 | 165
-6000 | 5000 | 161
-5000 | 5000 | 158
-4000 | 5000 | 161
-3000 | 5000 | 166
-2000 | 5000 | 173
-1000 | 5000 | 175
0 | 5000 | 155
1000 | 5000 | 174
2000 | 5000 | 162
3000 | 5000 | 161
4000 | 5000 | 164
5000 | 5000 | 166
6000 | 5000 | 152
7000 | 5000 | 155
8000 | 5000 | 164
9000 | 5000 | 155
10000 | 5000 | 154
11000 | 5000 | 149
12000 | 5000 | 147

## Sample 21
Vickers Hardness Number (HV 100)
0 | 5000 | 170
0 | 5150 | 174
0 | 5300 | 188
0 | 5450 | 167
0 | 5600 | 171
0 | 5750 | 177
0 | 5900 | 181
0 | 6050 | 167
0 | 6200 | 169
0 | 6350 | 172
0 | 6500 | 178
0 | 6650 | 165
-13000 | 5000 | 139
-12000 | 5000 | 144
-11000 | 5000 | 145
-10000 | 5000 | 158
-9000 | 5000 | 153
-8000 | 5000 | 166
-7000 | 5000 | 162
-6000 | 5000 | 158
-5000 | 5000 | 319
-4000 | 5000 | 264
-3000 | 5000 | 196
-2000 | 5000 | 183
-1000 | 5000 | 170
0 | 5000 | 171
1000 | 5000 | 176
2000 | 5000 | 169
3000 | 5000 | 177
4000 | 5000 | 170
5000 | 5000 | 178
6000 | 5000 | 162
7000 | 5000 | 162
8000 | 5000 | 162
9000 | 5000 | 159
10000 | 5000 | 157
11000 | 5000 | 165
12000 | 5000 | 150

## Sample 22
0 | 5000 | 178
0 | 5150 | 180
0 | 5300 | 171
0 | 5450 | 172
0 | 5600 | 181
0 | 5750 | 189
0 | 5900 | 184
0 | 6050 | 192
0 | 6200 | 187
0 | 6350 | 188
0 | 6500 | 191
0 | 6650 | 181
-13000 | 5000 | 145
-12000 | 5000 | 139
-11000 | 5000 | 150
-10000 | 5000 | 164
-9000 | 5000 | 167
-8000 | 5000 | 171
-7000 | 5000 | 183
-6000 | 5000 | 179
-5000 | 5000 | 193
-4000 | 5000 | 178
-3000 | 5000 | 180
-2000 | 5000 | 178
-1000 | 5000 | 183
0 | 5000 | 175
1000 | 5000 | 184
2000 | 5000 | 178
3000 | 5000 | 182
4000 | 5000 | 181
5000 | 5000 | 177
6000 | 5000 | 172
7000 | 5000 | 165
8000 | 5000 | 157
9000 | 5000 | 154
10000 | 5000 | 147
11000 | 5000 | 149
12000 | 5000 | 149

## Sample 23
0 | 5000 | 165
0 | 5150 | 182
0 | 5300 | 178
0 | 5450 | 177
0 | 5600 | 177
0 | 5750 | 176
0 | 5900 | 169
0 | 6050 | 175
0 | 6200 | 169
0 | 6350 | 171
0 | 6500 | 165
0 | 6650 | 180
-13000 | 5000 | 159
-12000 | 5000 | 161
-11000 | 5000 | 167
-10000 | 5000 | 182
-9000 | 5000 | 159
-8000 | 5000 | 171
-7000 | 5000 | 172
-6000 | 5000 | 166
-5000 | 5000 | 164
-4000 | 5000 | 180
-3000 | 5000 | 171
-2000 | 5000 | 157
-1000 | 5000 | 170
0 | 5000 | 159
1000 | 5000 | 170
2000 | 5000 | 170
3000 | 5000 | 157
4000 | 5000 | 170
5000 | 5000 | 152
6000 | 5000 | 166
7000 | 5000 | 170
8000 | 5000 | 167
9000 | 5000 | 163
10000 | 5000 | 171
11000 | 5000 | 154
12000 | 5000 | 145

## sample 12
0 | 5000 | 174
0 | 5150 | 190
0 | 5300 | 187
0 | 5450 | 185
0 | 5600 | 189
0 | 5750 | 182
0 | 5900 | 184
0 | 6050 | 178
0 | 6200 | 183
0 | 6350 | 186
0 | 6500 | 188
0 | 6650 | 179
-13000 | 5000 | 158
-12000 | 5000 | 150
-11000 | 5000 | 154
-10000 | 5000 | 166
-9000 | 5000 | 171
-8000 | 5000 | 175
-7000 | 5000 | 171
-6000 | 5000 | 174
-5000 | 5000 | 171
-4000 | 5000 | 171
-3000 | 5000 | 173
-2000 | 5000 | 173
-1000 | 5000 | 186
0 | 5000 | 171
1000 | 5000 | 183
2000 | 5000 | 175
3000 | 5000 | 163
4000 | 5000 | 162
5000 | 5000 | 175
6000 | 5000 | 171
7000 | 5000 | 165
8000 | 5000 | 190
9000 | 5000 | 195
10000 | 5000 | 147
11000 | 5000 | 141
12000 | 5000 | 145

## sample 16
0 | 5000 | 179
0 | 5150 | 178
0 | 5300 | 185
0 | 5450 | 189
0 | 5600 | 185
0 | 5750 | 178
0 | 5900 | 173
0 | 6050 | 180
0 | 6200 | 173
0 | 6350 | 172
0 | 6500 | 176
0 | 6650 | 178
-13029 | 4943 | 143
-12000 | 5000 | 152
-11000 | 5000 | 155
-10000 | 5000 | 152
-9000 | 5000 | 147
-8000 | 5000 | 155
-7000 | 5000 | 155
-6000 | 5000 | 178
-5000 | 5000 | 172
-4000 | 5000 | 170
-3000 | 5000 | 182
-2000 | 5000 | 171
-1000 | 5000 | 163
0 | 5000 | 176
1000 | 5000 | 178
2000 | 5000 | 180
3000 | 5000 | 168
4000 | 5000 | 169
5000 | 5000 | 172
6000 | 5000 | 171
7000 | 5000 | 176
8000 | 5000 | 215
9000 | 5000 | 164
10000 | 5000 | 145
11000 | 5000 | 151
12000 | 5000 | 150