## Sheet1
Run order | Welding Speed (mm/min) | Tool Rotational Speed (mm/min) | Tool Shoulder Diameter (mm) | Vickers Hardness
1 | 164 | 710 | 15 | 171
1 | 164 | 710 | 15 | 181
1 | 164 | 710 | 15 | 180
1 | 164 | 710 | 15 | 173
2 | 104 | 560 | 18 | 176
2 | 104 | 560 | 18 | 191
2 | 104 | 560 | 18 | 178
2 | 104 | 560 | 18 | 182
3 | 208 | 560 | 15 | 178
3 | 208 | 560 | 15 | 172
3 | 208 | 560 | 15 | 171
3 | 208 | 560 | 15 | 172
4 | 104 | 450 | 15 | 175
4 | 104 | 450 | 15 | 177
4 | 104 | 450 | 15 | 167
4 | 104 | 450 | 15 | 172
5 | 208 | 450 | 20 | 183
5 | 208 | 450 | 20 | 166
5 | 208 | 450 | 20 | 178
5 | 208 | 450 | 20 | 183
6 | 208 | 450 | 20 | 166
6 | 208 | 450 | 20 | 179
6 | 208 | 450 | 20 | 171
6 | 208 | 450 | 20 | 163
7 | 164 | 450 | 18 | 165
7 | 164 | 450 | 18 | 167
7 | 164 | 450 | 18 | 164
7 | 164 | 450 | 18 | 170
8 | 104 | 450 | 15 | 172
8 | 104 | 450 | 15 | 182
8 | 104 | 450 | 15 | 174
8 | 104 | 450 | 15 | 180
9 | 104 | 710 | 20 | 180
9 | 104 | 710 | 20 | 175
9 | 104 | 710 | 20 | 171
9 | 104 | 710 | 20 | 163
10 | 208 | 710 | 18 | 174
10 | 208 | 710 | 18 | 171
10 | 208 | 710 | 18 | 171
10 | 208 | 710 | 18 | 173
11 | 208 | 450 | 20 | 173
11 | 208 | 450 | 20 | 186
11 | 208 | 450 | 20 | 171
11 | 208 | 450 | 20 | 183
12 | 164 | 560 | 20 | 175
12 | 164 | 560 | 20 | 163
12 | 164 | 560 | 20 | 162
12 | 164 | 560 | 20 | 175
13 | 208 | 560 | 15 | 178
13 | 208 | 560 | 15 | 172
13 | 208 | 560 | 15 | 170
13 | 208 | 560 | 15 | 182
14 | 164 | 560 | 20 | 171
14 | 164 | 560 | 20 | 163
14 | 164 | 560 | 20 | 176
14 | 164 | 560 | 20 | 178
15 | 104 | 560 | 20 | 180
15 | 104 | 560 | 20 | 168
15 | 104 | 560 | 20 | 169
15 | 104 | 560 | 20 | 172
16 | 208 | 560 | 15 | 161
16 | 208 | 560 | 15 | 158
16 | 208 | 560 | 15 | 161
16 | 208 | 560 | 15 | 166
17 | 208 | 710 | 18 | 173
17 | 208 | 710 | 18 | 175
17 | 208 | 710 | 18 | 155
17 | 208 | 710 | 18 | 174
18 | 208 | 710 | 18 | 162
18 | 208 | 710 | 18 | 161
18 | 208 | 710 | 18 | 164
18 | 208 | 710 | 18 | 166
19 | 104 | 710 | 20 | 158
19 | 104 | 710 | 20 | 319
19 | 104 | 710 | 20 | 264
19 | 104 | 710 | 20 | 196
20 | 164 | 450 | 18 | 183
20 | 164 | 450 | 18 | 170
20 | 164 | 450 | 18 | 171
20 | 164 | 450 | 18 | 176
21 | 164 | 450 | 18 | 169
21 | 164 | 450 | 18 | 177
21 | 164 | 450 | 18 | 170
21 | 164 | 450 | 18 | 178
22 | 164 | 710 | 15 | 179
22 | 164 | 710 | 15 | 193
22 | 164 | 710 | 15 | 178
22 | 164 | 710 | 15 | 180
23 | 104 | 560 | 18 | 178
23 | 104 | 560 | 18 | 183
23 | 104 | 560 | 18 | 175
23 | 104 | 560 | 18 | 184
24 | 104 | 560 | 18 | 178
24 | 104 | 560 | 18 | 182
24 | 104 | 560 | 18 | 181
24 | 104 | 560 | 18 | 177
25 | 104 | 710 | 20 | 166
25 | 104 | 710 | 20 | 164
25 | 104 | 710 | 20 | 180
25 | 104 | 710 | 20 | 171
26 | 104 | 450 | 15 | 157
26 | 104 | 450 | 15 | 170
26 | 104 | 450 | 15 | 159
26 | 104 | 450 | 15 | 170
27 | 164 | 710 | 15 | 170
27 | 164 | 710 | 15 | 157
27 | 164 | 710 | 15 | 170
27 | 164 | 710 | 15 | 152